## Sheet1
[8 empty] | Metal 1 | Metal 2 | Metal 3 |  |  |  |  | Ref 1 (Spot 1) | Ref 2 (Spot 8) | Ref 3 (Spot 64) | Ref Ave
[8 empty] | Ni | Fe | Co |  |  |  |  | 1075.587 | 805.745 | 641.186 | 840.8393
Triad 1 | [6 empty] | Triad 2 | [6 empty] | Results
Solution | Spot # | Ni | Fe | Co | Value 1 | Activity 1 | Solution | Spot # | Ni | Fe | Co | Value 2 | Activity 2 | Solution | Composition | Activity 1 | Activity 2 | Activity 3 | Activity 4 | Activity Ave
A | 2 | 100 | 0 | 0 | 0 | 0 | A | 18 | 100 | 0 | 0 | 0 | 0 | A | NiFeCo 100:0:0 | 0 | 0 | 0 | 0 | 0
B | 3 | 75 | 25 | 0 | 814.897 | 0.9691471 | B | 19 | 75 | 25 | 0 | 701.38 | 0.8341427 | B | NiFeCo 75:25:0 | 0.9691471 | 0.8341427 | 0.610936 | 1.253324 | 0.9168874
C | 4 | 75 | 0 | 25 | 485.288 | 0.5771471 | C | 20 | 75 | 0 | 25 | 274.54 | 0.3265071 | C | NiFeCo 75:0:25 | 0.5771471 | 0.3265071 | 0.3949387 | 0.6958523 | 0.4986113
D | 5 | 50 | 50 | 0 | 602.096 | 0.7160655 | D | 21 | 50 | 50 | 0 | 617.728 | 0.7346564 | D | NiFeCo 50:50:0 | 0.7160655 | 0.7346564 | 0.2879956 | 0.7805344 | 0.6298129
E | 6 | 50 | 25 | 25 | 1063.429 | 1.264723 | E | 22 | 50 | 25 | 25 | 695.585 | 0.8272508 | E | NiFeCo 50:25:25 | 1.264723 | 0.8272508 | 0.6922119 | 0.9582604 | 0.9356116
F | 7 | 50 | 0 | 50 | 531.68 | 0.6323206 | F | 23 | 50 | 0 | 50 | 370.829 | 0.4410224 | F | NiFeCo 50:0:50 | 0.6323206 | 0.4410224 | 0.2861736 | 0.3060157 | 0.4163831
G | 9 | 25 | 75 | 0 | 520.839 | 0.6194275 | G | 24 | 25 | 75 | 0 | 211.579 | 0.2516283 | G | NiFeCo 25:75:0 | 0.6194275 | 0.2516283 | 0.198994 | 0.1484743 | 0.304631
H | 10 | 25 | 50 | 25 | 711.479 | 0.8461533 | H | 25 | 25 | 50 | 25 | 676.008 | 0.8039681 | H | NiFeCo 25:50:25 | 0.8461533 | 0.8039681 | 0.7585813 | 0.6608052 | 0.767377
I | 11 | 25 | 25 | 50 | 843.546 | 1.003219 | I | 26 | 25 | 25 | 50 | 703.038 | 0.8361145 | I | NiFeCo 25:25:50 | 1.003219 | 0.8361145 | 1.12456 | 0.9936773 | 0.9893926
J | 12 | 25 | 0 | 75 | 548.386 | 0.6521888 | J | 27 | 25 | 0 | 75 | 355.551 | 0.4228525 | J | NiFeCo 25:0:75 | 0.6521888 | 0.4228525 | 0.4897939 | 0.8839418 | 0.6121942
K | 13 | 0 | 100 | 0 | 0 | 0 | K | 28 | 0 | 100 | 0 | 0 | 0 | K | NiFeCo 0:100:0 | 0 | 0 | 0 | 0 | 0
L | 14 | 0 | 75 | 25 | 271.904 | 0.3233721 | L | 29 | 0 | 75 | 25 | 86.382 | 0.1027331 | L | NiFeCo 0:75:25 | 0.3233721 | 0.1027331 | 0.1196376 | 0.3614971 | 0.22681
M | 15 | 0 | 50 | 50 | 511.842 | 0.6087275 | M | 30 | 0 | 50 | 50 | 352.731 | 0.4194987 | M | NiFeCo 0:50:50 | 0.6087275 | 0.4194987 | 0.4755165 | 0.7027407 | 0.5516208
N | 16 | 0 | 25 | 75 | 901.803 | 1.072503 | N | 31 | 0 | 25 | 75 | 675.786 | 0.8037041 | N | NiFeCo 0:25:75 | 1.072503 | 0.8037041 | 0.5897417 | 0.9759463 | 0.8604738
O | 17 | 0 | 0 | 100 | 644.541 | 0.7665448 | O | 32 | 0 | 0 | 100 | 643.015 | 0.7647299 | O | NiFeCo 0:0:100 | 0.7665448 | 0.7647299 | 0.47677 | 0.6914436 | 0.6748721
Triad 3 | [6 empty] | Triad 4
Solution | Spot | Ni | Fe | Co | Value 3 | Activity 3 | Solution | Spot | Ni | Fe | Co | Value 4 | Activity 4
A | 33 | 100 | 0 | 0 | 0 | 0 | A | 48 | 100 | 0 | 0 | 0 | 0
B | 34 | 75 | 25 | 0 | 513.699 | 0.610936 | B | 49 | 75 | 25 | 0 | 1053.844 | 1.253324
C | 35 | 75 | 0 | 25 | 332.08 | 0.3949387 | C | 50 | 75 | 0 | 25 | 585.1 | 0.6958523
D | 36 | 50 | 50 | 0 | 242.158 | 0.2879956 | D | 51 | 50 | 50 | 0 | 656.304 | 0.7805344
E | 37 | 50 | 25 | 25 | 582.039 | 0.6922119 | E | 52 | 50 | 25 | 25 | 805.743 | 0.9582604
F | 38 | 50 | 0 | 50 | 240.626 | 0.2861736 | F | 53 | 50 | 0 | 50 | 257.31 | 0.3060157
G | 39 | 25 | 75 | 0 | 167.322 | 0.198994 | G | 54 | 25 | 75 | 0 | 124.843 | 0.1484743
H | 40 | 25 | 50 | 25 | 637.845 | 0.7585813 | H | 55 | 25 | 50 | 25 | 555.631 | 0.6608052
I | 41 | 25 | 25 | 50 | 945.574 | 1.12456 | I | 56 | 25 | 25 | 50 | 835.523 | 0.9936773
J | 42 | 25 | 0 | 75 | 411.838 | 0.4897939 | J | 58 | 25 | 0 | 75 | 743.253 | 0.8839418
K | 43 | 0 | 100 | 0 | 0 | 0 | K | 59 | 0 | 100 | 0 | 0 | 0
L | 44 | 0 | 75 | 25 | 100.596 | 0.1196376 | L | 60 | 0 | 75 | 25 | 303.961 | 0.3614971
M | 45 | 0 | 50 | 50 | 399.833 | 0.4755165 | M | 61 | 0 | 50 | 50 | 590.892 | 0.7027407
N | 46 | 0 | 25 | 75 | 495.878 | 0.5897417 | N | 62 | 0 | 25 | 75 | 820.614 | 0.9759463
O | 47 | 0 | 0 | 100 | 400.887 | 0.47677 | O | 63 | 0 | 0 | 100 | 581.393 | 0.6914436
Instructions:
1. Enter the identities of Metal 1, 2, & 3 in the box to the right
2. Paste your results from ImageJ into Sheet 2
3. Check out your results in the table (Sheet 1) and graph (Sheet 3)
Here are the final results
in table form

## Sheet2
Copy ImageJ Results Below
| Start Here | Spot | Area | Mean | Min | Max | X | Y |  | Triad 1 Value | Triad 2 Value | Triad 3 Value | Triad 4 Value
| Reference ----> | 1 | 0 | 1075.587 | 1075.587 | 1075.587 | 57 | 65 | NiFeCo 100:0:0 | 0 | 0 | 0 | 0
A | NiFeCo 100:0:0 | 2 | 9215 | 17.752 | 6.732 | 94.603 | 0 | 0 | NiFeCo 75:25:0 | 814.897 | 701.38 | 513.699 | 1053.844
B | NiFeCo 75:25:0 | 3 | 0 | 814.897 | 814.897 | 814.897 | 299 | 58 | NiFeCo 75:0:25 | 485.288 | 274.54 | 332.08 | 585.1
C | NiFeCo 75:0:25 | 4 | 0 | 485.288 | 485.288 | 485.288 | 417 | 67 | NiFeCo 50:50:0 | 602.096 | 617.728 | 242.158 | 656.304
D | NiFeCo 50:50:0 | 5 | 0 | 602.096 | 602.096 | 602.096 | 536 | 53 | NiFeCo 50:25:25 | 1063.429 | 695.585 | 582.039 | 805.743
E | NiFeCo 50:25:25 | 6 | 0 | 1063.429 | 1063.429 | 1063.429 | 659 | 52 | NiFeCo 50:0:50 | 531.68 | 370.829 | 240.626 | 257.31
F | NiFeCo 50:0:50 | 7 | 0 | 531.68 | 531.68 | 531.68 | 766 | 59 | NiFeCo 25:75:0 | 520.839 | 211.579 | 167.322 | 124.843
| Reference ----> | 8 | 0 | 805.745 | 805.745 | 805.745 | 880 | 49 | NiFeCo 25:50:25 | 711.479 | 676.008 | 637.845 | 555.631
G | NiFeCo 25:75:0 | 9 | 0 | 520.839 | 520.839 | 520.839 | 67 | 177 | NiFeCo 25:25:50 | 843.546 | 703.038 | 945.574 | 835.523
H | NiFeCo 25:50:25 | 10 | 0 | 711.479 | 711.479 | 711.479 | 184 | 178 | NiFeCo 25:0:75 | 548.386 | 355.551 | 411.838 | 743.253
I | NiFeCo 25:25:50 | 11 | 0 | 843.546 | 843.546 | 843.546 | 306 | 178 | NiFeCo 0:100:0 | 0 | 0 | 0 | 0
J | NiFeCo 25:0:75 | 12 | 0 | 548.386 | 548.386 | 548.386 | 421 | 172 | NiFeCo 0:75:25 | 271.904 | 86.382 | 100.596 | 303.961
K | NiFeCo 0:100:0 | 13 | 9215 | 10.843 | 6.949 | 34.579 | 0 | 0 | NiFeCo 0:50:50 | 511.842 | 352.731 | 399.833 | 590.892
L | NiFeCo 0:75:25 | 14 | 0 | 271.904 | 271.904 | 271.904 | 643 | 173 | NiFeCo 0:25:75 | 901.803 | 675.786 | 495.878 | 820.614
M | NiFeCo 0:50:50 | 15 | 0 | 511.842 | 511.842 | 511.842 | 777 | 174 | NiFeCo 0:0:100 | 644.541 | 643.015 | 400.887 | 581.393
N | NiFeCo 0:25:75 | 16 | 0 | 901.803 | 901.803 | 901.803 | 891 | 165
O | NiFeCo 0:0:100 | 17 | 0 | 644.541 | 644.541 | 644.541 | 70 | 297
A | NiFeCo 100:0:0 | 18 | 9215 | 25.404 | 7.591 | 96.227 | 0 | 0
B | NiFeCo 75:25:0 | 19 | 0 | 701.38 | 701.38 | 701.38 | 306 | 283
C | NiFeCo 75:0:25 | 20 | 0 | 274.54 | 274.54 | 274.54 | 414 | 292
D | NiFeCo 50:50:0 | 21 | 0 | 617.728 | 617.728 | 617.728 | 535 | 296
E | NiFeCo 50:25:25 | 22 | 0 | 695.585 | 695.585 | 695.585 | 651 | 289
F | NiFeCo 50:0:50 | 23 | 0 | 370.829 | 370.829 | 370.829 | 766 | 277
G | NiFeCo 25:75:0 | 24 | 0 | 211.579 | 211.579 | 211.579 | 880 | 279
H | NiFeCo 25:50:25 | 25 | 0 | 676.008 | 676.008 | 676.008 | 64 | 391
I | NiFeCo 25:25:50 | 26 | 0 | 703.038 | 703.038 | 703.038 | 192 | 403
J | NiFeCo 25:0:75 | 27 | 0 | 355.551 | 355.551 | 355.551 | 299 | 406
K | NiFeCo 0:100:0 | 28 | 9215 | 11.604 | 7.79 | 34.363 | 0 | 0
L | NiFeCo 0:75:25 | 29 | 0 | 86.382 | 86.382 | 86.382 | 525 | 390
M | NiFeCo 0:50:50 | 30 | 0 | 352.731 | 352.731 | 352.731 | 650 | 392
N | NiFeCo 0:25:75 | 31 | 0 | 675.786 | 675.786 | 675.786 | 768 | 399
O | NiFeCo 0:0:100 | 32 | 0 | 643.015 | 643.015 | 643.015 | 886 | 384
A | NiFeCo 100:0:0 | 33 | 9215 | 39.302 | 7.254 | 256.061 | 0 | 0
B | NiFeCo 75:25:0 | 34 | 0 | 513.699 | 513.699 | 513.699 | 195 | 505
C | NiFeCo 75:0:25 | 35 | 0 | 332.08 | 332.08 | 332.08 | 303 | 505
D | NiFeCo 50:50:0 | 36 | 0 | 242.158 | 242.158 | 242.158 | 419 | 498
E | NiFeCo 50:25:25 | 37 | 0 | 582.039 | 582.039 | 582.039 | 536 | 513
F | NiFeCo 50:0:50 | 38 | 0 | 240.626 | 240.626 | 240.626 | 650 | 513
G | NiFeCo 25:75:0 | 39 | 0 | 167.322 | 167.322 | 167.322 | 765 | 499
H | NiFeCo 25:50:25 | 40 | 0 | 637.845 | 637.845 | 637.845 | 892 | 503
I | NiFeCo 25:25:50 | 41 | 0 | 945.574 | 945.574 | 945.574 | 73 | 630
J | NiFeCo 25:0:75 | 42 | 0 | 411.838 | 411.838 | 411.838 | 188 | 620
K | NiFeCo 0:100:0 | 43 | 9215 | 39.705 | 7.929 | 217.834 | 0 | 0
L | NiFeCo 0:75:25 | 44 | 0 | 100.596 | 100.596 | 100.596 | 432 | 615
M | NiFeCo 0:50:50 | 45 | 0 | 399.833 | 399.833 | 399.833 | 533 | 618
N | NiFeCo 0:25:75 | 46 | 0 | 495.878 | 495.878 | 495.878 | 659 | 624
O | NiFeCo 0:0:100 | 47 | 0 | 400.887 | 400.887 | 400.887 | 773 | 617
A | NiFeCo 100:0:0 | 48 | 9215 | 18.165 | 7.318 | 135.692 | 0 | 0
B | NiFeCo 75:25:0 | 49 | 0 | 1053.844 | 1053.844 | 1053.844 | 79 | 757
C | NiFeCo 75:0:25 | 50 | 0 | 585.1 | 585.1 | 585.1 | 199 | 733
D | NiFeCo 50:50:0 | 51 | 0 | 656.304 | 656.304 | 656.304 | 305 | 735
E | NiFeCo 50:25:25 | 52 | 0 | 805.743 | 805.743 | 805.743 | 442 | 732
F | NiFeCo 50:0:50 | 53 | 0 | 257.31 | 257.31 | 257.31 | 530 | 727
G | NiFeCo 25:75:0 | 54 | 0 | 124.843 | 124.843 | 124.843 | 653 | 716
H | NiFeCo 25:50:25 | 55 | 0 | 555.631 | 555.631 | 555.631 | 770 | 735
I | NiFeCo 25:25:50 | 56 | 0 | 835.523 | 835.523 | 835.523 | 884 | 741
| Blank, where tape is ---> | 57 | 9215 | 43.503 | 7.012 | 207.087 | 0 | 0
J | NiFeCo 25:0:75 | 58 | 0 | 743.253 | 743.253 | 743.253 | 190 | 849
K | NiFeCo 0:100:0 | 59 | 9215 | 12.023 | 7.262 | 56.371 | 0 | 0
L | NiFeCo 0:75:25 | 60 | 0 | 303.961 | 303.961 | 303.961 | 432 | 816
M | NiFeCo 0:50:50 | 61 | 0 | 590.892 | 590.892 | 590.892 | 546 | 823
N | NiFeCo 0:25:75 | 62 | 0 | 820.614 | 820.614 | 820.614 | 663 | 833
O | NiFeCo 0:0:100 | 63 | 0 | 581.393 | 581.393 | 581.393 | 787 | 840
| Reference ----> | 64 | 0 | 641.186 | 641.186 | 641.186 | 889 | 864
Triad 1
Triad 2
Triad 3
Triad 4

## Sheet3
Ni
0
|  |  |  | 0.9168874 |  | 0.4986113
|  |  | 0.6298129 |  | 0.9356116 |  | 0.4163831
Fe |  | 0.304631 |  | 0.767377 |  | 0.9893926 |  | 0.6121942 |  | Co
| 0 |  | 0.22681 |  | 0.5516208 |  | 0.8604738 |  | 0.6748721
Here are the final results
in graphical form